## 1756-1
CEAT LIMITED AMBARNATH : MIXER 1
Batch Details
Date | Time | Compound Name |  |  | Serial No | Shift | User |  | Batch No | Set Batchs
2025-11-06 21:05 | 02:35:19 | MT671 |  |  | 1756 | C | Operator |  | 1 | 28
Dis Time | Space Time | Used Time |  |  | Dis. Temp |  | Dis. Energy |  | Dis. Power | Work Type
118 | 198 | 118 |  |  | 159.1 |  | 20 |  | 811 | Remote control
Mixer is in AUTO Mode
Weighing Parameters
Ingriedient Type | Material Code |  |  | Set Weight (Kg) |  |  |  | Actual Weight (Kg)
CB | CB101 |  |  | 50 |  |  |  | 49.85
POLY | CBM1312 |  |  | 200 |  |  |  | 199.5
POLY | FG023 |  |  | 5 |  |  |  | 5.1
OIL1 | OIL45 |  |  | 100 |  |  |  | 101.2
POLY | STEA1 |  |  | 3 |  |  |  | 3.05
----->> | TOTAL |  |  | 358 |  |  |  | 358.7
Mixing Parameters
Recipe Seq | Mode | Time (Sec) |  | Temperature (°C) |  | Power (KW) |  | Energy (KWH) |  | Pressure (KG/cm²) |  | RPM
|  | Set | Actual | Set | Actual | Set | Actual | Set | Actual | Set | Actual | Set | Actual
Ram Down |  | 0 | 13 | 0 | 69.4 | 0 | 83 | 0 | 0.5 | 14 | 1 | 0 | 55
Ram Up Middle | Tem And Energy | 0 | 57 | 120 | 130.1 | 0 | 973 | 12.2 | 11.2 | 0 | 12 | 50 | 55
Add Oil1 |  | 0 | 60 | 0 | 130.7 | 0 | 148 | 0 | 11.8 | 0 | 5 | 0 | 55
Ram Down |  | 0 | 76 | 0 | 113.6 | 0 | 77 | 0 | 12.2 | 14 | 1 | 0 | 48
Ram Up Middle | Energy | 0 | 93 | 0 | 138.1 | 0 | 826 | 15.7 | 14.8 | 0 | 12 | 0 | 48
Ram Down |  | 0 | 96 | 0 | 138.7 | 0 | 234 | 0 | 15.5 | 0 | 0 | 0 | 50
Ram Up & Discharge Door Open | Tem And Energy | 0 | 113 | 150 | 157 | 0 | 759 | 20 | 18.5 | 0 | 12 | 55 | 48
keeping |  | 7 | 117 | 0 | 148.1 | 0 | 16 | 0 | 19 | 0 | 5 | 0 | 53
Close Discharge Door & Open Feed Door |  | 0 | 124 | 0 | 125.5 | 0 | 20 | 0 | 19 | 0 | 0 | 0 | 55

## 1756-2
CEAT LIMITED AMBARNATH : MIXER 1
Batch Details
Date | Time | Compound Name |  |  | Serial No | Shift | User |  | Batch No | Set Batchs
2025-11-06 21:41 | 03:10:45 | MT671 |  |  | 1756 | A | Supervisor |  | 2 | 28
Dis Time | Space Time | Used Time |  |  | Dis. Temp |  | Dis. Energy |  | Dis. Power | Work Type
120 | 205 | 121 |  |  | 160.5 |  | 22 |  | 830 | Manual
Mixer is in MANUAL Mode
Weighing Parameters
Ingriedient Type | Material Code |  |  | Set Weight (Kg) |  |  |  | Actual Weight (Kg)
CB | MAT001 |  |  | 150 |  |  |  | 149.5
CB | MAT002 |  |  | 200 |  |  |  | 200.8
OIL | MAT003 |  |  | 20 |  |  |  | 20.1
OIL1 | MAT004 |  |  | 5 |  |  |  | 4.95
----->> | TOTAL |  |  | 375 |  |  |  | 375.35
Mixing Parameters
Recipe Seq | Mode | Time (Sec) |  | Temperature (°C) |  | Power (KW) |  | Energy (KWH) |  | Pressure (KG/cm²) |  | RPM
|  | Set | Actual | Set | Actual | Set | Actual | Set | Actual | Set | Actual | Set | Actual
Ram Down |  | 0 | 13 | 0 | 69.4 | 0 | 83 | 0 | 0.5 | 14 | 1 | 0 | 55
Ram Up Middle | Tem And Energy | 0 | 57 | 120 | 130.1 | 0 | 973 | 12.2 | 11.2 | 0 | 12 | 50 | 55
Add Oil1 |  | 0 | 60 | 0 | 130.7 | 0 | 148 | 0 | 11.8 | 0 | 5 | 0 | 55
Ram Down |  | 0 | 76 | 0 | 113.6 | 0 | 77 | 0 | 12.2 | 14 | 1 | 0 | 48
Ram Up Middle | Energy | 0 | 93 | 0 | 138.1 | 0 | 826 | 15.7 | 14.8 | 0 | 12 | 0 | 48
Ram Down |  | 0 | 96 | 0 | 138.7 | 0 | 234 | 0 | 15.5 | 0 | 0 | 0 | 48
Ram Up & Discharge Door Open | Tem And Energy | 0 | 113 | 150 | 157 | 0 | 759 | 20 | 18.5 | 0 | 12 | 55 | 48
Keeping |  | 7 | 117 | 0 | 148.1 | 0 | 16 | 0 | 19 | 0 | 5 | 0 | 53
Close Discharge Door & Open Feed Door |  | 0 | 124 | 0 | 125.5 | 0 | 20 | 0 | 19 | 0 | 0 | 0 | 55

## 1756-3
CEAT LIMITED AMBARNATH : MIXER 1
Batch Details
Date | Time | Compound Name |  |  | Serial No | Shift | User |  | Batch No | Set Batchs
2025-11-06 22:30 | 04:00:10 | MT671 |  |  | 1756 | B | Operator |  | 3 | 28
Dis Time | Space Time | Used Time |  |  | Dis. Temp |  | Dis. Energy |  | Dis. Power | Work Type
115 | 190 | 117 |  |  | 158.3 |  | 19 |  | 798 | Remote control
Mixer is in AUTO Mode
Weighing Parameters
Ingriedient Type | Material Code |  |  | Set Weight (Kg) |  |  |  | Actual Weight (Kg)
POLY | MAT005 |  |  | 3 |  |  |  | 3.05
POLY | MAT006 |  |  | 2 |  |  |  | 2.1
POLY | MAT007 |  |  | 1.2 |  |  |  | 1.18
FL | MAT008 |  |  | 0.5 |  |  |  | 0.48
----->> | TOTAL |  |  | 6.7 |  |  |  | 6.81
Mixing Parameters
Recipe Seq | Mode | Time (Sec) |  | Temperature (°C) |  | Power (KW) |  | Energy (KWH) |  | Pressure (KG/cm²) |  | RPM
|  | Set | Actual | Set | Actual | Set | Actual | Set | Actual | Set | Actual | Set | Actual
Ram Down |  | 0 | 13 | 0 | 69.4 | 0 | 83 | 0 | 0.5 | 14 | 1 | 0 | 55
Ram Up Middle | Tem And Energy | 0 | 57 | 120 | 130.1 | 0 | 973 | 12.2 | 11.2 | 0 | 12 | 50 | 55
Add Oil1 |  | 0 | 60 | 0 | 130.7 | 0 | 148 | 0 | 11.8 | 0 | 5 | 0 | 55
Ram Down |  | 0 | 76 | 0 | 113.6 | 0 | 77 | 0 | 12.2 | 14 | 1 | 0 | 48
Ram Up Middle | Energy | 0 | 93 | 0 | 138.1 | 0 | 826 | 15.7 | 14.8 | 0 | 12 | 0 | 48
Ram Down |  | 0 | 96 | 0 | 138.7 | 0 | 234 | 0 | 15.5 | 0 | 0 | 0 | 48
Ram Up & Discharge Door Open | Tem And Energy | 0 | 113 | 150 | 157 | 0 | 759 | 20 | 18.5 | 0 | 12 | 55 | 48
Keeping |  | 7 | 117 | 0 | 148.1 | 0 | 16 | 0 | 19 | 0 | 5 | 0 | 53
Close Discharge Door & Open Feed Door |  | 0 | 124 | 0 | 125.5 | 0 | 20 | 0 | 19 | 0 | 0 | 0 | 55